## Paint System
Specification | Spec Rev | Surface Preparation | Test Method of Curing @ room temp | Adhesion Tape Inspection | Measurement of WFT | Test Method for Indicating Oil or Water in Compressed Air | Field Measurement of Surface Profile of Blast Cleaned Steel | Standard Practice for Nondestructive Measurement of Dry Film Thickness of Nonmagnetic Coatings | Standard Practice for Measuring MEK Resistance of Ethyl Silicate (inorganic) Zinc-Rich Primers by Solvent Rub | Section | System | Application/Service Category | Anchor profile, mils | Paint Brand | Top Coat RAL Shade | Primer Paint Product | Low Limit Primer Coat DFT mils | High Limit Primer Coat DFT mils | Primer Coat Color | Primer Volume % Solids | Primer wt % Zinc in DFT | Intermediate Coat Product | Low Limit Intermediate Coat DFT mils | High Limit Intermediate Coat DFT mils | Intermediate Coat Color | Intermediate Coat Volume % Solids | Top Coat Product | Low Limit Top Coat DFT mils | High Limit Top Coat DFT mils | Top Coat Volume % Solids | Bottom Total DFT System | Top Total DFT System | Top Coat Paint Shade
MVG040014 | N | SSPC-SP-10 Near White Metal Blasting | ASTM D1640 | ASTM D3359 | ASTM D4414 | ASTM D4285 | ASTM D4417 | ASTM D7091 | ASTM D4752 | 3.1 | 1 | Equipment for exposure to marine atmosphere with the following topcoats | 1-2.5 | CARBOLINE | 3001 | CARBOZINC 11 | 3 | 5 | Gray | NA | 80 | CARBOGUARD 890 | 4 | 6 | Gray | 61 | CARBOTHANE 134 HG | 2 | 3 | 70 | 9 | 14
MVG040014 | N | SSPC-SP-10 Near White Metal Blasting | ASTM D1640 | ASTM D3359 | ASTM D4414 | ASTM D4285 | ASTM D4417 | ASTM D7091 | ASTM D4752 | 3.1 | 2 | Equipment for exposure to Subsea atmosphere with the following top coats | 1-2.5 | JOTUN | 3010 | RESIST 86 | 1 | 2.5 | Gray | 68 | 84 | JOTACOTE UNIVERSAL N10 | 6 | 8 | Aluminum | 72 | JOTAMASTIC 90 | 4 | 6 | 64 | 13 | 19
MVG040014 | N | SSPC-SP-10 Near White Metal Blasting | ASTM D1640 | ASTM D3359 | ASTM D4414 | ASTM D4285 | ASTM D4417 | ASTM D7091 | ASTM D4752 | 3.1 | 3 | Equipment for Land use in dry atmosphere with one top color c | 1-2.5 | CARBOLINE | 9016 | CARBOZINC 858 | 3 | 5 | NA | NA | NA | NA | NA | NA | NA | NA | CARBOTHANE 134 HG | 2 | 5 | 68 | 5 | 10
MVG040014 | N | SSPC-SP-10 Near White Metal Blasting | ASTM D1640 | ASTM D3359 | ASTM D4414 | ASTM D4285 | ASTM D4417 | ASTM D7091 | ASTM D4752 | 3.1 | 3 | Equipment for Land use in dry atmosphere with one top color c | 1-2.5 | JOTUN | 3001 | BARRIER 90X | 3 | 5 | NA | NA | NA | NA | NA | NA | NA | NA | HARDTOP XP | 2 | 5 | 68 | 5 | 10
CS-3007 | 21.1 | SSPC-SP-10 Near White Metal Blasting | ASTM D1640 | SSPC-SP-10 (Abrasive Medium-Grit - F-70, Blast Profile - | ASTM D4414 | ASTM D4285 | ASTM D4417 | ASTM D7091 | ASTM D4752 |  |  |  | 1-2.5 | JOTUN |  | Resist 86 | 2 | 3 | Gray | 62.3 | NA | Penguard Midcoat MIO | 4 | 10 | Gray | 75 | HARDTOP XP | 2 | 3 | 70 | 8 | 16
MVG040014 | N | SSPC-SP-10 Near White Metal Blasting | Equipment for exposure to marine atmosphere with the following topcoats | SSPC-SP-10 (Abrasive Medium-Grit - F-70, Blast Profile - | ASTM D4414 | ASTM D4285 | ASTM D4417 | ASTM D7091 | ASTM D4752 | 3.2 | 1 |  | 1-2.5 | JOTUN |  | Resist 86 | 3 | 5 | Gray | 68 | NA | Jotacote Universal N10 MIO | 6 | 8 | Aluminum | 68 | HARDTOP XP | 2 | 5 | 68/50 | 11 | 18
050-2000-M | M | SSPC-SP-10 Near White Metal Blasting | ASTM D1640 | SSPC-SP-10 (Abrasive Medium-Grit - F-70, Blast Profile - | ASTM D4414 | ASTM D4285 | ASTM D4417 | ASTM D7091 | ASTM D4752 |  |  |  | 1-2.5 | CARBOLINE |  | Carbozinc 11 | 2 | 3 | Gray | NA | NA | Carboguard 890 MIO | 2 | 4 | NA | NA | NA | NA | NA | NA | 4 | 7

## Paint
Approved Paint Supplier
JOTUN
CARBOLINE